## AMS 4121
Review of Raw Material Technical Requirements
| 1) Spec | AMS4121
| 2) Material | Aluminum Alloy Bars, Rods, and Wire, Rolled or Cold Finished 4.5Cu - 0.85Si - 0.80Mn - 0.50Mg (2014-T6) Solution and Precipitation Heat Treated - UNS A92014
3) Aerojet Rocketdyne PO No.
| 4) Aerojet Rocketdyne Dwg No. |  |  |  |  | Revision
5) Raw Material Heat Lot / Mill Heat No.
6) ACCEPTANCE TESTING REVIEW
Verify quantitative limits for the Chemical Composition are Conforming by Percentage of Weight
|  |  | Element | Min | Actual | Max | Acc: Yes/No
|  |  | Silicon | 0.5 |  | 1.2 | NO
|  |  | Iron | 0 |  | 0.7 | YES
|  |  | Copper | 3.9 |  | 5 | NO
|  |  | Manganese | 0.4 |  | 1.2 | NO
|  |  | Magnesium | 0.2 |  | 0.8 | NO
|  |  | Chromium | 0 |  | 0.1 | YES
|  |  | Zinc | 0 |  | 0.25 | YES
|  |  | Titanium | 0 |  | 0.15 | YES
|  |  | Other Elements Ea. 0.050? | 0 |  | 0.05
|  |  | Other Elements Total % Weight | 0 |  | 0.15 | YES
|  |  | Aluminum = | (Remainder) | 100
|  | Raw Material Conditioning is: |  | Rolled or cold finished, as ordered, and solution and precipitation heat treated in accordance with AMS2772.
|  | Verify "All" Mechanical Properties / Acceptance Tests are Conforming |  |  | Acc: Yes/No
Name of Facility where Acceptance Tests were performed:
Test Facility ISO17025 Approved?
Test Facility Aerojet Rocketdyne WPB Approved?
7) STATEMENT OF CONFORMANCE
I/we certify that the product identified on this record has been tested and accepted in accordance with the applicable drawings, specifications and or standards. The complete report of all physical and chemical test results are on file on-site and available for examination.
Program Record Retention Requirements Apply: The supplier shall not destroy or discard quality records prior to obtaining written permission from your purchasing representative. This written permission is mandatory for records exceeding the data retention schedule requirement per your Purchase Order. Contact your buyer of record for further clarification and or instruction as required.
(Print Name and Sign)
|  | Date: |  |  | Signature Warranty:
Objective of this review is to ensure the Raw Material Test Reports and Certificates of Conformance have been reviewed to the extent that all requirements for the materials furnished has been tested, inspected, and found to be in compliance with the applicable material specification. This review will serve as objective evidence and warrant that the prime has accomplished this review. To aid efficiency, assure that Raw Material data, Test reports and Certificates of Compliance are reviewed immediately upon receipt for conformance.
Process Flow:
INSTRUCTIONS
1) Verify correct AMS is entered.
2) Verify correct Material Nomenclature.
3) Enter AeroJet Rocketdyne Purchase Order Number
4) Enter the Rocketdyne Drawing Number and the Drawing Revision Number.
5) Enter the record of identification / traceability from the Raw Material Certificate of Conformance.
Raw Material Heat Lot number or Mill Heat number is typical.
6) Complete a 100% acceptance testing requirements review for the related material certification.
Acceptance tests / conditions may vary per the AMS specification. Ensure that all required documentation, and material acceptance conforms in all respects such that the material has been tested and is conforming to the stated Purchase Order/Contract requirements all inclusive.
For chemical composition, enter actual values to quantify all elements that are applicable.
The "Acc" column will automatically calculate acceptance to help facilitate the review and acceptance of requirements.
If this function errors, or you find the calculation to be in error, please contact MCL rep. (Donald.Plant@rocket.com, or Jeffrey.Ragonese@rocket.com) to advise.
In the interim, do not stop work. Print sheet and make hand corrections accordingly to complete. Also be sure to indicate acceptance for the composition element.
In addition, assure that any "Other Element" does not exceed the maximum individual limit. Indicate acceptance in adjacent drop down block. For "Other Elements Total % Weight", sum the total and enter the value.
Verify the state of Raw Material Conditioning per PO requirements.
This will be the physical state of material conditioning from the Mill.
This will also require that a supporting Material Certificate of Conformance was issued.
For Verify "All" Mechanical Properties / Acceptance Tests are Conforming, verify "all" requirements / properties are in compliance and acceptable. The following conditions may also apply.
Mechanical properties may include but are not limited to the quantitative values specified in the material specifications requirements or other overriding requirement for mechanical properties, tensile strength, yield strength, elongation, rupture, hardness, grain size, bend, flarability, flattening, microstructure etc.
Once "all" requirements are verified acceptable, indicate by selecting yes in the adjacent cell.
Enter the name of the facility where the mechanical properties / acceptance tests were performed.
Verify if the Test Facility is ISO17025 approved.
If the Test Facility is NOT ISO17025 Approved, then an Aerojet Rocketdyne WPB approved Test Facility must be used.
7) Statement of Conformance:
Enter Date of this review.
Acknowledge Signature warranty with the proper Signature endorsement
Review All Technical Requirements
Composition
Condition
Properties
Quality
Tolerances
Acceptance Tests
Technical Requirements Acceptable?
Inputs
Yes
No
Retest or Re-procure
RRMTR becomes Quality Record for Retention
Complete RRMTR Form
Raw Material C of C Becomes Quality Record for Retention
Document Review of Raw Material Technical Requirements (RRMTR)
RRMTR
Complete
Raw Material Test Reports / Certificates of Conformance